## 298K
Phase Diagram Data
Phase | Name | state | Gibbs Free Energy/kJ mol-1 | Ref | Enthalpy H/kJ mol-1 | Err | Ref | Entropy/J K-1mol-1 | Err | Ref | Gibbs Energy of formation /kJ mol-1 | Err | Ref | Melting Point/C | Ref
Cu | Copper | s | -9.87 | 155 | 0 |  | 156 | 33.2 |  | 156 | 0 |  | 156 | 1084.62
Cu_1.12S | Yarrowite | s | [8 empty] | -56.9 | 0.4 | 157
Cu_1.39S | Spionkopite | s | [8 empty] | -64.3 | 0.4 | 157
Cu_1.6S | geerite | s | [10 empty] | F | G
Cu_1.75S | anilite | s | [5 empty] | 98.3 |  | 158 | -76.4 |  | 158
Cu_1.78S | roxbyite | s | [10 empty] | H | G
Cu_1.85S |  | s | [11 empty] | J
Cu_1.85S | digenite | s | [8 empty] | -78.7 | G | 160
Cu_1.934S | djurleite | s |  |  | -79.75 | 0.4 | 157 | 110 | 4 | 157 | -83.9 | 0.4 | 157
Cu_1.965S | djurleite | s |  |  | -80.25 | 0.4 | 157 | 111 |  | 157 | -84.6 | 0.4 | 157
Cu_1.9S |  | n/a | [11 empty] | K
Cu_2 |  | g |  |  | 484.17 |  | 161 | 241.5 |  | 161 | 431.96 |  | 161
Cu_2S | chalcocite | s |  |  | -79.5 |  |  | 120.9 |  | 156 | -86.2 |  | 156 | 1100
Cu_3Sn |  | s |  |  | -31.8 |  | 162 |  |  |  | -11.318 | L | 163
CuS | covellite | s |  |  | -53.1 |  | 156 | 66.5 |  | 156 | -53.6 |  | 156 | 507M
CuS_2 | vallamininite | n/a | [11 empty] | J
CuSn |  | g | [11 empty] | J
S |  | cr,mono | [11 empty] | J
S |  | cr,rhombic | -9.506 | 155 | 0 |  | 156 | 32.1 |  | 156 | 0 |  | 156 | 119
S |  | g | 229.39 | 155 | 277.2 |  | 156 | 167.8 |  | 156 | 236.7 |  | 156 | 115.21
S_2 |  | g | 60.67 | 155 | 128.6 |  | 156 | 228.2 |  | 156 | 79.7 |  | 156
S_3 |  | g | 64.165 | 155 | 132.6 |  | 162 |  |  |  | 92.68 |  | P
S_4 |  | g | 91.1 | 155 | 136.8 |  | 162 |  |  |  | 119.6 |  | P
S_5 |  | g | 15.32 | 155 | 123.8 |  | 162 |  |  |  | 43.84 |  | P
S_6 |  | g | -6.769 | 155 | 102.5 |  | 162 |  |  |  | 21.75 |  | P
S_7 |  | g | -14.57 | 155 | 113.4 |  | 162 |  |  |  | 13.95 |  | P
S_8 |  | g | -29.317 | 155 | 101.277 |  | 156 | 432.536 |  | 156 | -0.7991 |  | 156 | 95M
Sn |  | cr, white | -15.26 | 155 | 0 |  | 156 | 51.2 |  | 156 | 0 |  | 156 | 231.93
Sn |  | cr, gray |  |  | -2.1 |  | 156 | 44.1 |  | 156 | 0.1 |  | 156 | 13.2M
Sn_2S_3 |  | s | -312.6 | 155 |  |  |  | 163.6 | 6 | 166 | -235.6 |  | P | 760
Sn_3S_4 |  | s | 442.88 | 155 | [6 empty] | 526.7 |  | P
SnS |  | g | 0.032869 | 155 | 119.2 |  | 162 | 242.3 |  | 168
SnS |  | s |  |  | -100 |  | 156 162 | 77 |  | 156 | -98.3 |  | 156 | 880
SnS_2 |  | s | -179.62 | 155 | -15.55 |  | 169 | 87.5 |  | 169 | -145.394 |  | 169 | 745
Zn |  | s | -12.41 | 155 | 0 |  | 156 | 41.6 |  | 156 | 0 |  | 156 | 419.53
Zn |  | g |  |  | 130.4 |  | 156 | 160.1 |  | 156 | 94.8 |  | 156
ZnS | sphaelerite | cr | -222.375 | 155 | -206 |  | 156 | 57.7 |  | 156 | -201.3 |  | 156 | 1700
ZnS | Wurzite | cr | -212.107 | 155 | -192.6 |  | 156 |  |  |  | -190.2 |  | P | 1700
ZnS |  | g | 128.239 | 155 | [6 empty] | 137.75 |  | P
ZnSn | [13 empty] | K
a-Cu0.61Zn0.39 |  | s |  |  | -9.37 |  | 164 | 2.8 |  | 164 | 0.67 |  | P
a-Cu0.65Zn0.35 |  | s |  |  | -8.891 |  | 164 | 2.89 |  | 164 | 1 |  | P
a-Cu0.70Zn0.3 |  | s |  |  | -7.97 |  | 164 | 2.89 |  | 164 | 1.8 |  | P
a-Cu0.75Zn0.25 |  | s |  |  | -7.03 |  | 164 | 2.89 |  | 164 | 2.6 |  | P
a-Cu0.80Zn0.20 |  | s |  |  | -5.86 |  | 164 | 2.72 |  | 164 | 3.7 |  | P
a-Cu0.85Zn0.15 |  | s |  |  | -4.52 |  | 164 | 2.43 |  | 164 | 5 |  | P
a-Cu0.90Zn0.10 |  | s |  |  | -3.09 |  | 164 | 2.01 |  | 164 | 6.5 |  | P
a-Cu0.95Zn0.05 |  | s |  |  | -1.58 |  | 164 | 1.3 |  | 164 | 8 |  | P
b-Cu0.45Zn0.55 |  | s |  |  | -9.455 |  | 164 | 3.72 |  | 164 |  |  |  | J
b'-Cu0.5Zn0.5 |  | s |  |  | -11.296 |  | 164 | 1.2552 |  | 164 | -0.52 |  | P
b-Cu0.5Zn0.5 |  | s |  |  | -9.142 |  | 164 | 4.18 |  | 164 |  |  |  | J
b-Cu0.52Zn0.48 |  | s |  |  | -11.338 |  | 164 | 0.92 |  | 164 | -0.51 |  | P
b'-Cu0.55Zn0.45 |  | s |  |  | -10.37 |  | 164 | 1.97 |  | 164 | 0.063 |  | P
b-Cu0.55Zn0.45 |  | s |  |  | -8.49 |  | 164 | 4.56 |  | 164 |  |  |  | J
b-Cu0.60Zn0.40 |  | s |  |  | -7.69 |  | 164 | 4.85 |  | 164 |  |  |  | J
b-Cu0.615Zn0.385 |  | s |  |  | -7.44752 |  | 164 | 4.89 |  | 164 |  |  |  | J
g-Cu0.32Zn0.68 |  | s |  |  | -10.66 |  | 164 | 1.13 |  | 164 | 0.6 |  | P
g-Cu0.385Zn0.615 |  | s |  |  | -12.34 |  | 164 | 0.54 |  | 164 | -1.05 |  | P
g-Cu0.415Zn0.585 |  | s |  |  | -11.715 |  | 164 | 1.46 |  | 164 | -0.776 |  | P
d-Cu0.265Zn0.735 |  | s |  |  | n/a |  | 164 | n/a |  | 164 |  |  |  | J
e-Cu0.15Zn0.85 |  | s |  |  | -5.355 |  | 164 | 1 |  | 164 | 6.4 |  | P
e-Cu0.18Zn0.82 |  | s |  |  | n/a |  | 164 | n/a |  | 164 | n/a |  | P
e-Cu0.21Zn0.79 |  | s |  |  | -7.196 |  | 164 | 0.836 |  | 164 | 4.4 |  | P
n'-Cu6Sn5 |  | s | -43.22 | 170 | [6 empty] | -30.9 | L | 170
n-Cu6Sn5 |  | s | -43.96 | 170 | [9 empty] | J
Cu2SnS3 |  | cr |  |  | -227.8 |  | 52 | [6 empty] | 847
Cu2ZnSnS4 |  | cr |  |  | -406 |  | 52

## 600K
Phase Diagram Data
Phase | Name | state | Gibbs Free Energy/kJ mol-1 | Ref | Gibbs Energy of formation /kJ mol-1 | Err | Ref | Melting Point/C | Ref
Cu | Copper | s | -22.84464
Cu_1.12S | Yarrowite | s
Cu_1.39S | Spionkopite | s
Cu_1.6S | geerite | s
Cu_1.75S | anilite | s
Cu_1.78S | roxbyite | s
Cu_1.85S |  | s
Cu_1.85S | digenite | s
Cu_1.934S | djurleite | s
Cu_1.965S | djurleite | s
Cu_1.9S |  | n/a
Cu_2 |  | g
Cu_2S | chalcocite | s
Cu_3Sn |  | s
CuS | covellite | s
CuS_2 | vallamininite | n/a
CuSn |  | g
S |  | cr,mono
S |  | cr,rhombic
S |  | l | -23.760936
S |  | g | 176.06272
S_2 |  | g | -12.162888
S_3 |  | g | -25.388512
S_4 |  | g | -16.535168
S_5 |  | g | -92.71744
S_6 |  | g | -127.662208
S_7 |  | g | -149.946192
S_8 |  | g | -176.468568
Sn |  | cr, white
Sn |  | l | -35.388272
Sn |  | cr, gray
Sn_2S_3 |  | s | -376.85288
Sn_3S_4 |  | s | -537.003848
SnS |  | g | -44.39224
SnS |  | s
SnS_2 |  | s | -214.463472
Zn |  | s | -28.062088
Zn |  | l
Zn |  | g
ZnS | sphaelerite | cr | -245.399968
ZnS | Wurzite | cr | -238.282984
ZnS |  | g | 49.241496
ZnSn
a-Cu0.61Zn0.39 |  | s
a-Cu0.65Zn0.35 |  | s
a-Cu0.70Zn0.3 |  | s
a-Cu0.75Zn0.25 |  | s
a-Cu0.80Zn0.20 |  | s
a-Cu0.85Zn0.15 |  | s
a-Cu0.90Zn0.10 |  | s
a-Cu0.95Zn0.05 |  | s
b-Cu0.45Zn0.55 |  | s
b'-Cu0.5Zn0.5 |  | s
b-Cu0.5Zn0.5 |  | s
b-Cu0.52Zn0.48 |  | s
b'-Cu0.55Zn0.45 |  | s
b-Cu0.55Zn0.45 |  | s
b-Cu0.60Zn0.40 |  | s
b-Cu0.615Zn0.385 |  | s
g-Cu0.32Zn0.68 |  | s
g-Cu0.385Zn0.615 |  | s
g-Cu0.415Zn0.585 |  | s
d-Cu0.265Zn0.735 |  | s
e-Cu0.15Zn0.85 |  | s
e-Cu0.18Zn0.82 |  | s
e-Cu0.21Zn0.79 |  | s
n'-Cu6Sn5 |  | s
n-Cu6Sn5 |  | s
Cu2SnS3 |  | cr
Cu2ZnSnS4 |  | cr

## 900K
Phase Diagram Data
Phase | Name | state | Gibbs Free Energy/kJ mol-1 | Ref | Gibbs Energy of formation /kJ mol-1 | Err | Ref | Melting Point/C | Ref
Cu | Copper | s | -39.923728
Cu_1.12S | Yarrowite | s
Cu_1.39S | Spionkopite | s
Cu_1.6S | geerite | s
Cu_1.75S | anilite | s
Cu_1.78S | roxbyite | s
Cu_1.85S |  | s
Cu_1.85S | digenite | s
Cu_1.934S | djurleite | s
Cu_1.965S | djurleite | s
Cu_1.9S |  | n/a
Cu_2 |  | g
Cu_2S | chalcocite | s
Cu_3Sn |  | s
CuS | covellite | s
CuS_2 | vallamininite | n/a
CuSn |  | g
S |  | cr,mono | -
S |  | cr,rhombic | -
S |  | g | 119.541064
S_2 |  | g | -90.156832
S_3 |  | g | -123.147672
S_4 |  | g | -136.415136
S_5 |  | g | -216.04084
S_6 |  | g | -267.688136
S_7 |  | g | -307.867088
S_8 |  | g | -350.092016
Sn |  | cr, white
Sn |  | l | -62.82276
Sn |  | cr, gray
Sn_2S_3 |  | s | -461.541224
Sn_3S_4 |  | s | -659.979976
SnS |  | g | -126.909088
SnS |  | s
SnS_2 |  | s | -260.905872
Zn |  | s
Zn |  | l | -50.279128
Zn |  | g
ZnS | sphaelerite | cr | -276.256968
ZnS | Wurzite | cr | -272.257064
ZnS |  | g | -35.049368
ZnSn
a-Cu0.61Zn0.39 |  | s
a-Cu0.65Zn0.35 |  | s
a-Cu0.70Zn0.3 |  | s
a-Cu0.75Zn0.25 |  | s
a-Cu0.80Zn0.20 |  | s
a-Cu0.85Zn0.15 |  | s
a-Cu0.90Zn0.10 |  | s
a-Cu0.95Zn0.05 |  | s
b-Cu0.45Zn0.55 |  | s
b'-Cu0.5Zn0.5 |  | s
b-Cu0.5Zn0.5 |  | s
b-Cu0.52Zn0.48 |  | s
b'-Cu0.55Zn0.45 |  | s
b-Cu0.55Zn0.45 |  | s
b-Cu0.60Zn0.40 |  | s
b-Cu0.615Zn0.385 |  | s
g-Cu0.32Zn0.68 |  | s
g-Cu0.385Zn0.615 |  | s
g-Cu0.415Zn0.585 |  | s
d-Cu0.265Zn0.735 |  | s
e-Cu0.15Zn0.85 |  | s
e-Cu0.18Zn0.82 |  | s
e-Cu0.21Zn0.79 |  | s
n'-Cu6Sn5 |  | s
n-Cu6Sn5 |  | s
Cu2SnS3 |  | cr
Cu2ZnSnS4 |  | cr